## Sheet1
B |  |  | Mo2N |  |  | CrN
λ [nm] | n | k | λ [nm] | n | k | λ [nm] | n | k
6.5 | 1.001751 | 0.01033654 | 6.5 | 0.9873414 | 0.002721772 | 6.5 | 0.9806214 | 0.005800424
6.51 | 1.002418 | 0.01038571 | 6.51 | 0.9872915 | 0.002728862 | 6.51 | 0.9805607 | 0.005833699
6.52 | 1.003089 | 0.01043752 | 6.52 | 0.9872432 | 0.00273492 | 6.52 | 0.9805009 | 0.005866031
6.53 | 1.003762 | 0.01048701 | 6.53 | 0.9871931 | 0.002740926 | 6.53 | 0.98044 | 0.005899441
6.54 | 1.004438 | 0.01053666 | 6.54 | 0.9871429 | 0.002744896 | 6.54 | 0.980379 | 0.005933081
6.55 | 1.005119 | 0.01058646 | 6.55 | 0.9870925 | 0.002748853 | 6.55 | 0.9803286 | 0.005966843
6.56 | 1.005801 | 0.01063894 | 6.56 | 0.9870431 | 0.002753844 | 6.56 | 0.9802674 | 0.006000728
6.57 | 1.006485 | 0.01068906 | 6.57 | 0.9869931 | 0.002757775 | 6.57 | 0.9802072 | 0.00603582
6.58 | 1.00737 | 0.01073934 | 6.58 | 0.9869424 | 0.002762747 | 6.58 | 0.9801567 | 0.006071042
6.59 | 1.011539 | 0.01079232 | 6.59 | 0.9868915 | 0.002766599 | 6.59 | 0.9800953 | 0.006106285
6.6 | 1.011994 | 0.0003880839 | 6.6 | 0.9868406 | 0.002760934 | 6.6 | 0.9800446 | 0.006141767
6.61 | 1.010812 | 0.0003900271 | 6.61 | 0.98679 | 0.002746677 | 6.61 | 0.9799841 | 0.00617738
6.62 | 1.009625 | 0.0003919767 | 6.62 | 0.9867399 | 0.002731227 | 6.62 | 0.9799334 | 0.006214224
6.63 | 1.008431 | 0.0003939327 | 6.63 | 0.9866885 | 0.002716718 | 6.63 | 0.9798716 | 0.006250103
6.64 | 1.007232 | 0.0003958952 | 6.64 | 0.986621 | 0.002720352 | 6.64 | 0.9798208 | 0.006286113
6.65 | 1.006029 | 0.0003981226 | 6.65 | 0.9865548 | 0.002722893 | 6.65 | 0.97976 | 0.006322256
6.66 | 1.00482 | 0.0004000988 | 6.66 | 0.9864867 | 0.002726494 | 6.66 | 0.9797091 | 0.00635853
6.67 | 1.003605 | 0.0004020814 | 6.67 | 0.9864217 | 0.002732194 | 6.67 | 0.9796582 | 0.006393709
6.68 | 1.002385 | 0.0004040705 | 6.68 | 0.9863576 | 0.002742296 | 6.68 | 0.9796072 | 0.006428006
6.69 | 1.001574 | 0.0004063278 | 6.69 | 0.9862938 | 0.002752421 | 6.69 | 0.9795573 | 0.006463544
6.7 | 1.001352 | 0.0004083307 | 6.7 | 0.9862293 | 0.002762571 | 6.7 | 0.9795063 | 0.006498083
6.71 | 1.001129 | 0.0004103401 | 6.71 | 0.9861722 | 0.002776036 | 6.71 | 0.9794552 | 0.006533871
6.72 | 1.000905 | 0.0004123561 | 6.72 | 0.9861178 | 0.002789545 | 6.72 | 0.9794053 | 0.006568653
6.73 | 1.00068 | 0.0004143786 | 6.73 | 0.9860626 | 0.002803097 | 6.73 | 0.9793655 | 0.006604691
6.74 | 1.000454 | 0.0004166732 | 6.74 | 0.9860062 | 0.002814478 | 6.74 | 0.9793144 | 0.006640856
6.75 | 1.000227 | 0.0004187096 | 6.75 | 0.9859536 | 0.002815895 | 6.75 | 0.9792644 | 0.006676005